## Tabelle1
Hatch Distance (mm) | Beam Current (mA) | Scan speed (mm/s) | Density (g/cm3)
0.15 | 12 | 1000 | 8.2303
0.15 | 16 | 1000 | 8.238
0.15 | 19 | 1000 | 8.241067
0.15 | 12 | 1500 | 8.1892
0.15 | 16 | 1500 | 8.235533
0.15 | 21 | 1500 | 8.242233
0.15 | 14 | 2000 | 8.184267
0.15 | 18 | 2000 | 8.228467
0.15 | 21 | 2000 | 8.232567
0.15 | 23 | 2000 | 8.2396
0.15 | 16 | 2500 | 8.096533
0.15 | 19 | 2500 | 8.188867
0.15 | 23 | 2500 | 8.213633
0.15 | 16 | 3000 | 7.988367
0.15 | 19 | 3000 | 8.0752
0.15 | 23 | 3000 | 8.089233
0.15 | 8 | 600 | 8.186667
0.15 | 10 | 600 | 8.190033
0.15 | 14 | 600 | 8.1962
0.15 | 10 | 1000 | 8.160933
0.15 | 14 | 1000 | 8.1884
0.15 | 18 | 1500 | 8.178533
0.15 | 25 | 2500 | 8.1746
0.15 | 25 | 3000 | 8.1714
0.1 | 14 | 1000 | 8.2056
0.125 | 14 | 1000 | 8.2017
0.175 | 14 | 1000 | 8.190133
0.2 | 14 | 1000 | 8.194433
0.1 | 18 | 2000 | 8.1758
0.125 | 18 | 2000 | 8.1892
0.175 | 18 | 2000 | 8.178333
0.2 | 18 | 2000 | 8.1226